## Olivine
Supplemental Table XX-- olivine
| Sample | SiO2 | TiO2 | Al2O3 | Cr2O3 | FeO | MnO | MgO | CaO | Na2O | NiO | Total | Fo#
| KN162-9-30-72 | --- | --- | --- | --- | --- | --- | --- | --- | --- | --- | --- | ---
| KN162-9-30-75 | 41.4808 | 0 | 0.006724 | 0.0068652 | 8.283022 | 0.1197852 | 49.14718 | 0.015582 | 0.0098774 | 0.3581084 | 99.4279442 | 91.36038
| KN162-9-37-01 | 40.530125 | 0 | 0 | 0.00786775 | 7.5874475 | 0.11652125 | 51.404675 | 0.0277305 |  | 0.428922 | 100.103289 | 92.35138
| KN162-9-37-02 | 40.6561 | 0 | 0 | 0 | 7.2563475 | 0.08017375 | 51.978875 | 0.02023575 | 0 | 0.38514825 | 100.3769 | 92.73584
| KN162-9-37-10 | 40.22016 | 0 | 0 | 0 | 9.350552 | 0.1164878 | 49.47336 | 0.0285578 | 0 | 0.3765172 | 99.5656348 | 90.41179
| KN162-9-37-13 | 41.07103 | 0 | 0 | 0.0006946667 | 8.517 | 0.1336727 | 49.8591 | 0.01918033 | 0.000974 | 0.3814957 | 99.98315 | 91.25343
| KN162-9-37-14 | 40.414075 | 0.000987 | 0 | 0 | 8.310085 | 0.13030225 | 50.9457 | 0.028502 |  | 0.39703125 | 100.2266825 | 91.61486
| KN162-9-42-04 | --- | --- | --- | --- | --- | --- | --- | --- | --- | --- | --- | ---
| KN162-9-42-08 | 41.28225 | 0.000239 | 0 | 0 | 9.43318 | 0.144023 | 49.6378 | 0.008485 | 0 | 0.3973575 | 100.9033345 | 90.36419
| KN162-9-42-10 | 40.0616 | 0 | 0 | 0 | 9.30672 | 0.161514 | 49.627 | 0.024083 | 0 | 0.377427 | 99.558344 | 90.47919
| KN162-9-42-14 | 40.3755 | 0.002359333 | 0.000104 | 0.002247 | 9.41604 | 0.1487373 | 49.8644 | 0.02873833 |  | 0.3989943 | 100.2371 | 90.41954
| KN162-9-43-85 | 40.02923 | 0 | 0 | 0.0002943333 | 9.220897 | 0.1364833 | 50.0864 | 0.03216533 |  | 0.4224967 | 99.92797 | 90.63719
| KN162-9-47-26 | 41.03667 |  |  |  | 9.685 | 0.13585 | 48.59667 | 0.02923333 |  | 0.1916167 | 99.67503 | 89.9422
| KN162-9-47-29 | 41.2 |  |  |  | 8.828333 | 0.10605 | 49.86667 | 0.01375 |  | 0.2072 | 100.222 | 90.96385
| KN162-9-47-33 | --- | --- | --- | --- | --- | --- | --- | --- | --- | --- | --- | ---
| KN162-9-47-36 | 40.61667 |  |  |  | 10.10333 | 0.1359 | 49.01833 | 0.02405 |  | 0.4015833 | 100.2999 | 89.6337
| KN162-9-47-49 | 41.4052 | 0 | 0 | 0 | 9.376255 | 0.1358135 | 49.708625 | 0.0117615 | 0 | 0.3715485 | 101.0092035 | 90.42911
| KN162-9-50-07 | 40.3823 | 0 | 0.005846333 | 0.003096 | 9.12866 | 0.128506 | 50.09717 | 0.039157 | --- | 0.3953083 | 100.18 | 90.72397
| KN162-9-50-11 | --- | --- | --- | --- | --- | --- | --- | --- | --- | --- | --- | ---
| KN162-9-50-35 | --- | --- | --- | --- | --- | --- | --- | --- | --- | --- | --- | ---
| PS86-6-26 | 41.33167 |  |  |  | 9.293333 | 0.1016833 | 49.10667 | 0.01903333 |  | 0.1883 | 100.0407 | 90.4005
| PS86-6-37 | 40.255175 | 0.00052775 | 0 | 0 | 9.77362 | 0.1512955 | 50.08875 | 0.03186425 | 0 | 0.3696125 | 100.670845 | 90.13176
| PS86-6-39 | 40.61167 |  |  |  | 9.146667 | 0.114 | 49.59667 | 0.04031667 |  | 0.39115 | 99.90047 | 90.62239
| KN162-9-53-21 | 40.81107 | 0.004007143 | 0 | 0.004464714 | 10.10192 | 0.1540181 | 47.73386 | 0.009450714 | 0.001650857 | 0.3696496 | 99.19009 | 89.38569
| KN162-9-53-24 | 40.08955 | 0 | 0.00156975 | 0 | 10.0497525 | 0.14325125 | 49.27115 | 0.0093515 |  | 0.40472475 | 99.96934975 | 89.7305
| KN162-9-53-39 | 39.944925 | 0 | 0 | 0.01172075 | 9.4334625 | 0.12935875 | 49.414375 | 0.014185 | 0 | 0.3375835 | 99.2856105 | 90.32457
| KN162-9-55-21 | 41.06475 | 0.0050095 | 0 | 0 | 9.89091 | 0.1524475 | 49.3303 | 0.0126465 | 0 | 0.315223 | 100.7712865 | 89.8873
| KN162-9-55-23 | 41.6365 | 0.0092835 | 0 | 0.0060445 | 9.450315 | 0.1426355 | 49.77705 | 0.0231695 | 0 | 0.354129 | 101.399127 | 90.37277
| KN162-9-55-25 | 40.2794 | 0.0041754 | 0.002242 | 0 | 8.493342 | 0.1261886 | 50.64224 | 0.0204488 |  | 0.4038042 | 99.971841 | 91.39892
| KN162-9-55-28 | 40.6564 | 0 | 0 | 0 | 9.627385 | 0.144554 | 49.2409 | 0.016031 |  | 0.411681 | 100.096951 | 90.11399
| KN162-9-56-33 | 40.85985 | 0 | 0 | 0.00510575 | 8.321865 | 0.092978 | 51.301075 | 0.0201665 | 0.00169 | 0.34101575 | 100.943746 | 91.65728
| KN162-9-56-54 | 40.52265 | 0 | 0 | 0.0006923333 | 8.405027 | 0.108294 | 50.82642 | 0.0253735 | 0 | 0.3620263 | 100.2504795 | 91.50898
| KN162-9-58-16 | 41.4701 | 0.0019205 | 0 | 0 | 9.49617 | 0.12632 | 49.6642 | 0.021571 | 0 | 0.371684 | 101.1519655 | 90.31073
| KN162-9-58-23 | --- | --- | --- | --- | --- | --- | --- | --- | --- | --- | --- | ---
| KN162-9-58-30 | 40.301425 | 0.002548 | 0 | 0.007693 | 9.270285 | 0.135164 | 49.824525 | 0.0229035 |  | 0.41063575 | 99.97517925 | 90.54698
| KN162-9-59-02 | 41.02574 | 0 | 0 | 0.006361 | 9.587817 | 0.1403493 | 49.02849 | 0.03545557 | 0.003782286 | 0.3676733 | 100.1957 | 90.11217
| KN162-9-59-04 | 40.51378 | 0 | 0 | 0.0018015 | 8.932078 | 0.1127485 | 50.47472 | 0.02270667 | 0 | 0.3699257 | 100.4278 | 90.96744
| KN162-9-59-07 | 41.500375 | 0 | 0 | 0.000784 | 10.22955 | 0.13575075 | 48.592325 | 0.04921975 | 0 | 0.383921 | 100.8919255 | 89.43558
| VAN7-86-28 | 40.29 |  |  |  | 9.69 | 0.15 | 48.77 |  |  | 0.39 | 99.29 | 89.9697
| VAN7-86-37 | 40.19 |  |  |  | 9.316667 | 0.1491 | 48.53 | 0.08376667 |  | 0.3518667 | 98.6214 | 90.27551
| VAN7-85-47 | 40.34 |  |  |  | 9.761667 | 0.1570667 | 49.48 | 0.04056667 |  | 0.3291667 | 100.1085 | 90.03345